## Sample List
layer* | Column/Pot | Rock t/ha | type of rock | type of soil | Lab name | Low Oxygen
U | 0.0.D | no | no | LUFA 2.2 NEW | JH33
M | 0.0.D | no | no | LUFA 2.2 NEW | JH34
L | 0.0.D | no | no | LUFA 2.2 NEW | JH35
U | 0.0.F | no | no | LUFA 2.2 NEW | JH36 | x
M | 0.0.F | no | no | LUFA 2.2 NEW | JH37 | x
L | 0.0.F | no | no | LUFA 2.2 NEW | JH38 | x
U | 0.1.C | 10 | Müllerkalk | LUFA 2.2 NEW | JH39
M | 0.1.C | 10 | Müllerkalk | LUFA 2.2 NEW | JH40
L | 0.1.C | 10 | Müllerkalk | LUFA 2.2 NEW | JH41
U | 0.1.E | 10 | Müllerkalk | LUFA 2.2 NEW | JH42 | x
M | 0.1.E | 10 | Müllerkalk | LUFA 2.2 NEW | JH43 | x
L | 0.1.E | 10 | Müllerkalk | LUFA 2.2 NEW | JH44 | x
U | 0.2.C | 40 | Eifelgold | LUFA 2.2 NEW | JH45 | x
M | 0.2.C | 40 | Eifelgold | LUFA 2.2 NEW | JH46 | x
L | 0.2.C | 40 | Eifelgold | LUFA 2.2 NEW | JH47 | x
U | 0.2.E | 40 | Eifelgold | LUFA 2.2 NEW | JH48
M | 0.2.E | 40 | Eifelgold | LUFA 2.2 NEW | JH49
L | 0.2.E | 40 | Eifelgold | LUFA 2.2 NEW | JH50
U | 0.7.E | 40 | Dunite | LUFA 2.2 NEW | JH51 | x
M | 0.7.E | 40 | Dunite | LUFA 2.2 NEW | JH52 | x
L | 0.7.E | 40 | Dunite | LUFA 2.2 NEW | JH53 | x
U | 0.7.F | 40 | Dunite | LUFA 2.2 NEW | JH54
M | 0.7.F | 40 | Dunite | LUFA 2.2 NEW | JH55
L | 0.7.F | 40 | Dunite | LUFA 2.2 NEW | JH56
U | 0.8.A | 40 | Steel Slag | LUFA 2.2 NEW | JH57 | x
M | 0.8.A | 40 | Steel Slag | LUFA 2.2 NEW | JH58 | x
L | 0.8.A | 40 | Steel Slag | LUFA 2.2 NEW | JH59 | x
U | 0.8.C | 40 | Steel Slag | LUFA 2.2 NEW | JH60
M | 0.8.C | 40 | Steel Slag | LUFA 2.2 NEW | JH61
L | 0.8.C | 40 | Steel Slag | LUFA 2.2 NEW | JH62
U | 1.0.D | no | no | LUFA 6S NEW | JH63
M | 1.0.D | no | no | LUFA 6S NEW | JH64
L | 1.0.D | no | no | LUFA 6S NEW | JH65
U | 1.1.F | 10 | Müllerkalk | LUFA 6S NEW | JH66
M | 1.1.F | 10 | Müllerkalk | LUFA 6S NEW | JH67
L | 1.1.F | 10 | Müllerkalk | LUFA 6S NEW | JH68
U | 1.2.D | 40 | Eifelgold | LUFA 6S NEW | JH69
M | 1.2.D | 40 | Eifelgold | LUFA 6S NEW | JH70
L | 1.2.D | 40 | Eifelgold | LUFA 6S NEW | JH71
U | 1.7.D | 40 | Dunite | LUFA 6S NEW | JH72
M | 1.7.D | 40 | Dunite | LUFA 6S NEW | JH73
L | 1.7.D | 40 | Dunite | LUFA 6S NEW | JH74
U | 1.8.F | 40 | Steel Slag | LUFA 6S NEW | JH75
M | 1.8.F | 40 | Steel Slag | LUFA 6S NEW | JH76
L | 1.8.F | 40 | Steel Slag | LUFA 6S NEW | JH77
U | 0.2.C | 40 | Eifelgold | LUFA 2.2 NEW | JH78 | Replicate of JH45
U | 0.2.C | 40 | Eifelgold | LUFA 2.2 NEW | JH79
Note on A1: * a top b middle c bottom above the filtersand -Jens Hammes

## Fractions
Fraction | Total solution volume (mL) | Solution composition
F1 | 10 | 1M ammonium acetate
F2 | 10 | 1M acetic acid (5mL) + H2O (4mL) + 3M ammonium acetate (1mL)
F3 | 20 | 0.04M NH2OH.HCl in 25% (v/v) acetic acid
F4 | 10 | 0.6M HCl
** 1.00g of powder was analysed for each sample. Fractions were extracted sequentially and the sample was not reweighed in between extractions. **
** JH45, JH78, and JH79 are triplicates. 1.00g of powder was taken separately for each of these triplicates, and the complete sequential extraction and analyses performed independently. **

## Summary of standards and errors
Calibration Standards
| Al (ppm) | Ba (ppm) | Ca (ppm) | Cu (ppm) | Fe (ppm) | K (ppm) | Li (ppm) | Mg (ppm) | Mn (ppm) | Na (ppm) | P (ppm) | S (ppm) | Si (ppm) | Sr (ppm) | Zn (ppm)
Standard 5 QC Target | 5 | 1 | 10 | 1 | 10 | 5 | 5 | 5 | 1 | 1 | 1 | 5 | 1 | 1 | 1
F1
Standard 5 QC Mean | 4.835436 | 1.101245 | 10.5836219 | 1.075747 | 10.40912 | 4.0187571 | 2.4127512 | 5.00831645 | 1.0076318 | 1.2958717 | 1.2176639 | 5.07818 | 0.9822658 | 1.0192784 | 1.0471584
Standard 5 QC STD
Standard 5 QC STD as % of Mean
Error of Standard 5 Mean from Target | 0.1645641 | 0.1012449 | 0.5836219 | 0.07574653 | 0.4091241 | 0.9812429 | 2.5872488 | 0.00831645 | 0.0076318 | 0.2958717 | 0.2176639 | 0.07818047 | 0.0177342 | 0.0192784 | 0.0471584
Error of Standard 5 Mean from Target (%) | 3.291% | 10.12% | 5.836% | 7.575% | 4.091% | 19.62% | 51.74% | 0.1663% | 0.7632% | 29.59% | 21.77% | 1.564% | 1.773% | 1.928% | 4.716%
F2
Standard 5 QC Mean | 4.8953502 | 0.9922626 | 10.46534955 | 0.9516586 | 11.0324256 | 4.9778844 | 2.080525 | 5.2326089 | 1.001707 | 0.843466 | 1.0006667 | 5.175467 | 1.0099336 | 0.96043325 | 1.118768
Standard 5 QC STD | 1.68974 | 2.247627 | 516.6194 | 0.5963981 | 6.313635 | 3.358738 | 1.014816 | 35.00041 | 11.17988 | 0.2292787 | 1.331668 | 0.2258235 | 8.820406 | 0.0105297 | 0.2792532
Standard 5 QC STD as % of Mean | 34.52% | 226.5% | 4936% | 62.67% | 57.23% | 67.47% | 48.78% | 668.9% | 1116% | 27.18% | 133.1% | 4.363% | 873.4% | 1.096% | 24.96%
Error of Standard 5 Mean from Target | 0.1046498 | 0.0077374 | 0.46534955 | 0.0483414 | 1.0324256 | 0.0221156 | 2.919475 | 0.2326089 | 0.001707467 | 0.156534 | 0.0006667 | 0.1754673 | 0.0099336 | 0.03956675 | 0.1187683
Error of Standard 5 Mean from Target (%) | 2.093% | 0.7737% | 4.653% | 4.834% | 10.32% | 0.4423% | 58.39% | 4.652% | 0.1707% | 15.65% | 0.06667% | 3.509% | 0.9934% | 3.957% | 11.88%
F3
Standard 5 QC Mean | 5.0922564 | 0.8798237 | 11.3090876 | 1.018182 | 11.42195 | 4.1236563 | 3.116559 | 5.0351198 | 0.9972333 | 1.4951225 | 1.1142762 | 5.596199 | 1.0163984 | 1.04855005 | 0.8019911
Standard 5 QC STD | 1.285457 | 0.03971546 | 40.70337 | 0.1685892 | 2.724112 | 1.416493 | 1.176969 | 10.93575 | 8.184161 | 0.1377405 | 2.646832 | 2.148704 | 2.710395 | 0.4529967 | 0.2863375
Standard 5 QC STD as % of Mean | 25.24% | 4.514% | 359.9% | 16.56% | 23.85% | 34.35% | 37.77% | 217.2% | 820.7% | 9.213% | 237.5% | 38.4% | 266.7% | 43.2% | 35.7%
Error of Standard 5 Mean from Target | 0.0922564 | 0.1201763 | 1.3090876 | 0.01818173 | 1.421946 | 0.8763437 | 1.883441 | 0.0351198 | 0.002766733 | 0.4951225 | 0.1142762 | 0.5961991 | 0.0163984 | 0.04855005 | 0.1980089
Error of Standard 5 Mean from Target (%) | 1.845% | 12.02% | 13.09% | 1.818% | 14.22% | 17.53% | 37.67% | 0.7024% | 0.2767% | 49.51% | 11.43% | 11.92% | 1.64% | 4.855% | 19.8%
F4
Standard 5 QC Mean | 5.043314 | 0.9924688 | 10.31723824 | 1.016647 | 10.9852508 | 4.7758401 | 2.305345 | 5.32056135 | 1.050046 | 1.565163 | 1.0486006 | 5.243586 | 1.0151716 | 1.01233875 | 1.094409
Standard 5 QC STD | 0.0418371 | 0.009058542 | 0.08888199 | 0.009114018 | 0.08899311 | 0.05042765 | 0.01941259 | 0.05541991 | 0.008300573 | 0.03369942 | 0.03285532 | 0.04203696 | 0.01056026 | 0.008255869 | 0.007423336
Standard 5 QC STD as % of Mean | 0.8296% | 0.9127% | 0.8615% | 0.8965% | 0.8101% | 1.056% | 0.8421% | 1.042% | 0.7905% | 2.153% | 3.133% | 0.8017% | 1.04% | 0.8155% | 0.6783%
Error of Standard 5 Mean from Target | 0.04331393 | 0.0075312 | 0.31723824 | 0.01664747 | 0.9852508 | 0.2241599 | 2.694655 | 0.32056135 | 0.05004573 | 0.5651633 | 0.0486006 | 0.2435859 | 0.0151716 | 0.01233875 | 0.094409
Error of Standard 5 Mean from Target (%) | 0.8663% | 0.7531% | 3.172% | 1.665% | 9.853% | 4.483% | 53.89% | 6.411% | 5.005% | 56.52% | 4.86% | 4.872% | 1.517% | 1.234% | 9.441%
Evian water standard
| Al (ppm) | Ba (ppm) | Ca (ppm) | Cu (ppm) | Fe (ppm) | K (ppm) | Li (ppm) | Mg (ppm) | Mn (ppm) | Na (ppm) | P (ppm) | S (ppm) | Si (ppm) | Sr (ppm) | Zn (ppm)
Mean of all fractions |  |  | 45.82063 |  |  | 1.227945 |  | 27.58472 |  | 5.95166725 |  | 4.644319 | 6.886424
STD of all fractions |  |  | 2.714062 |  |  | 0.4964266 |  | 1.169488 |  | 1.242791 |  | 0.6499414 | 0.1836454
STD of all fractions as % of Mean |  |  | 5.923% |  |  | 40.43% |  | 4.24% |  | 20.88% |  | 13.99% | 2.667%
Triplicate samples
| Al (ppm) | Ba (ppm) | Ca (ppm) | Cu (ppm) | Fe (ppm) | K (ppm) | Li (ppm) | Mg (ppm) | Mn (ppm) | Na (ppm) | P (ppm) | S (ppm) | Si (ppm) | Sr (ppm) | Zn (ppm)
F1
Triplicate Mean | 0.6325648 | 2.93684 | 100.9628 | 0.1885527 | 0.03792889 | 2.061797 | 0.1015372 | 3.83516275 | 0.4359768 | 1.635321 | 0.2900497 | 1.347611 | 0.5835502 | 0.4421886 | 0.1610318
Triplicate STD | 0.01417087 | 0.1693392 | 7.933551 | 0.0002368469 | 0.007696052 | 0.181379 | 0.00292098 | 0.3057893 | 0.1412453 | 0.1393856 | 0.02328717 | 0.07075366 | 0.08167495 | 0.03490545 | 0.006474505
Triplicate STD as % of Mean | 2.24% | 5.766% | 7.858% | 0.1256% | 20.29% | 8.797% | 2.877% | 7.973% | 32.4% | 8.523% | 8.029% | 5.25% | 14% | 7.894% | 4.021%
F2
Triplicate Mean | 2.628537 | 0.9761637 | 22.32794 | 0.01338311 | 2.74921 | 1.431969 | 0.04185833 | 0.6264578 | 2.040339 | 0.504911 | 1.056013 | 0.4229711 | 2.2417 | 0.09723858 | 0.8136518
Triplicate STD | 0.2058283 | 0.1225394 | 3.161086 | 0.0005324007 | 0.3731968 | 0.07350198 | 0.003517105 | 0.1164721 | 0.2184349 | 0.04626017 | 0.06920479 | 0.02869279 | 0.2900561 | 0.01399204 | 0.04062992
Triplicate STD as % of Mean | 7.831% | 12.55% | 14.16% | 3.978% | 13.57% | 5.133% | 8.402% | 18.59% | 10.71% | 9.162% | 6.553% | 6.784% | 12.94% | 14.39% | 4.994%
F3
Triplicate Mean | 7.428886 | 0.3399949 | 5.357394 | 0.01995411 | 17.04528 | 0.509463 | 0.7403734 | 0.08884658 | 3.922578 | 1.912374 | 1.64391 | 0.2340623 | 3.247075 | 0.02915883 | Below LOD
Triplicate STD | 1.038446 | 0.05916093 | 0.985482 | 0.002857257 | 2.517421 | 0.3768807 | 0.0001918554 | 0.004322373 | 0.5164867 | 0.4414604 | 0.1606034 | 0.06627837 | 0.4023365 | 0.006105565 | Below LOD
Triplicate STD as % of Mean | 13.98% | 17.4% | 18.39% | 14.32% | 14.77% | 73.98% | 0.02591% | 4.865% | 13.17% | 23.08% | 9.77% | 28.32% | 12.39% | 20.94% | Below LOD
F4
Triplicate Mean | 142.0831 | 1.020546 | 17.15981 | 0.3152049 | 201.2029 | 18.37209 | 0.4803911 | 33.1456 | 6.185268 | 12.63225 | 14.52497 | 4.412749 | 88.22924 | 0.3100344 | 1.157743
Triplicate STD | 15.63379 | 0.1454536 | 2.20919 | 0.02135651 | 15.06799 | 2.135659 | 0.05637077 | 5.889112 | 0.6798422 | 4.378923 | 1.352233 | 1.173581 | 16.92509 | 0.05121848 | 0.1203502
Triplicate STD as % of Mean | 11% | 14.25% | 12.87% | 6.775% | 7.489% | 11.62% | 11.73% | 17.77% | 10.99% | 34.66% | 9.31% | 26.6% | 19.18% | 16.52% | 10.4%

## F1
Name | Al (ppm) | Ba (ppm) | Ca (ppm) | Cu (ppm) | Fe (ppm) | K (ppm) | Li (ppm) | Mg (ppm) | Mn (ppm) | Na (ppm) | P (ppm) | S (ppm) | Si (ppm) | Sr (ppm) | Zn (ppm)
Standard 5 QC | 4.794313 | 1.085772 | 10.27101575 | 1.055998 | 10.40351 | 3.959857 | 2.368271 | 4.9007145 | 0.9988227 | 1.296258 | 1.0493815 | 4.792016 | 0.96503025 | 1.005556 | 1.040718
Blank 1 | 0.5778357 | Below LOD | 0.12376675 | 0.1868907 | Below LOD | 0.3658615 | 0.103822 | Below LOD | 0.001741 | Below LOD | 0.1148075 | 0.122039 | Below LOD | 0.00755525 | Below LOD
Evian water | 0.5930887 | Below LOD | 49.64745075 | 0.1825847 | 0.05415133 | 1.2485105 | 0.104665 | 27.77443825 | Below LOD | 6.0206705 | 0.0446655 | 5.347293 | 7.04909975 | 0.38687625 | Below LOD
F1-JH33 | 0.6331407 | 2.818084 | 92.09540875 | 0.1890357 | 0.03953333 | 1.8204855 | 0.092307 | 3.0792805 | 0.3779167 | 1.2744905 | 0.2956115 | 1.019402 | 0.54089775 | 0.39292175 | 0.3661407
F1-JH34 | 0.626648 | 2.894439 | 89.4591 | 0.1874467 | 0.036378 | 1.759404 | 0.09193 | 3.181424 | 0.349374 | 1.219724 | 0.2632185 | 0.9130067 | 0.548584 | 0.365466 | 0.03200633
F1-JH35 | 0.6250327 | 3.352383 | 120.2753335 | 0.1872977 | 0.03940833 | 2.184255 | 0.104308 | 5.11724325 | 0.2238933 | 1.1441895 | 0.2861665 | 1.08312 | 0.6556955 | 0.490282 | 0.007461667
F1-JH36 | 0.6247323 | 3.620818 | 117.7557805 | 0.1887507 | 0.04697567 | 2.2647225 | 0.097109 | 3.67059575 | 0.5816803 | 1.2654225 | 0.266827 | 1.300003 | 0.46997275 | 0.51733525 | 0.2589877
F1-JH37 | 0.6347393 | 4.848649 | 142.1334655 | 0.188437 | 0.049883 | 2.8052415 | 0.090357 | 4.92809575 | 0.822192 | 1.6990035 | 0.2640425 | 1.603393 | 0.5349225 | 0.60673525 | 0.02781333
F1-JH38 | 0.6085277 | 4.28512 | 104.34025 | 0.188212 | 0.03462833 | 2.14451 | 0.0937875 | 3.3637165 | 5.356904 | 1.4027685 | 0.20857 | 2.890323 | 0.425911 | 0.4485115 | 0.04618167
F1-JH39 | 0.6016033 | 2.344391 | 155.0853 | 0.188375 | 0.03219567 | 2.117885 | 0.094314 | 3.52865375 | 0.07666167 | 1.1315025 | 0.4958185 | 1.622267 | 0.85213225 | 0.4230605 | 0.1362243
F1-JH40 | 0.624944 | 2.97494 | 187.5264245 | 0.18786 | 0.04541067 | 2.2943405 | 0.0879275 | 3.79409875 | 0.08569167 | 1.2646135 | 0.415161 | 1.491922 | 1.095872 | 0.497349 | Below LOD
F1-JH41 | 0.6084233 | 2.189734 | 90.37416275 | 0.1864897 | 0.02961633 | 1.2355715 | 0.1005695 | 2.4139435 | 0.1804443 | 0.918336 | 0.2330125 | 1.167757 | 0.695822 | 0.28811525 | 0.003237
F1-JH42 | 0.619091 | 1.983274 | 111.6905 | 0.1872147 | 0.043526 | 1.4021495 | 0.0854055 | 1.810533 | 0.1706183 | 0.8853105 | 0.304464 | 1.574506 | 0.66498125 | 0.29501125 | 0.03692767
F1-JH43 | 0.6033573 | 2.992029 | 150.390018 | 0.1884617 | 0.04759867 | 1.7305065 | 0.0817855 | 2.3902305 | 3.791584 | 1.254941 | 0.2861935 | 2.120717 | 0.6953575 | 0.3982905 | 0.01076433
F1-JH44 | 0.606626 | 3.206542 | 132.7924 | 0.18895 | 0.066864 | 2.075205 | 0.081173 | 5.59425675 | 3.873263 | 1.51321 | 0.287642 | 2.076436 | 0.86752225 | 0.41762175 | 0.01439167
Blank 1 | 0.582622 | Below LOD | 0.123232 | 0.1871983 | Below LOD | 0.3638405 | 0.107471 | Below LOD | 0.001168333 | Below LOD | 0.115947 | 0.125828 | Below LOD | 0.00771975 | Below LOD
Standard 5 QC | 4.799905 | 1.09597 | 10.52088975 | 1.0712 | 10.36342 | 3.9930145 | 2.4030305 | 4.98124475 | 1.003844 | 1.2575115 | 1.1559645 | 4.985415 | 0.97503125 | 1.0131965 | 1.04395
F1-JH45 | 0.6448013 | 3.006268 | 104.3536 | 0.18828 | 0.03542533 | 2.124851 | 0.098187 | 3.945591 | 0.335905 | 1.673645 | 0.2786965 | 1.310196 | 0.49733225 | 0.45759025 | 0.1612017
F1-JH46 | 0.608106 | 3.912422 | 100.8173595 | 0.188208 | 0.037188 | 2.8201855 | 0.085569 | 3.6686775 | 3.309677 | 2.165376 | 0.2396255 | 1.985096 | 0.52669375 | 0.45839925 | 0.05618
F1-JH47 | 0.6067943 | 3.360518 | 84.07655225 | 0.1883527 | 0.05211133 | 2.1682755 | 0.092701 | 2.7293985 | 6.585141 | 1.5210355 | 0.213734 | 1.944138 | 0.47121325 | 0.35629175 | 0.015396
F1-JH48 | 0.6408483 | 3.140324 | 111.7161545 | 0.1886 | 0.051579 | 2.182881 | 0.0961855 | 4.23257325 | 0.382643 | 2.134197 | 0.292588 | 1.337203 | 0.51155475 | 0.49178775 | 0.2478657
F1-JH49 | 0.625969 | 3.902694 | 135.054 | 0.1884783 | 0.04206333 | 2.762683 | 0.095873 | 5.6039395 | 0.2806447 | 2.1841175 | 0.305633 | 1.341285 | 0.579818 | 0.58280975 | 0.03333267
F1-JH50 | 0.6281277 | 3.38379 | 107.592559 | 0.187559 | 0.042865 | 2.158511 | 0.09462 | 4.7131925 | 0.5028263 | 1.716553 | 0.252074 | 1.675935 | 0.61661075 | 0.43223275 | 0.014466
F1-JH51 | 0.6167847 | 3.617903 | 129.7271 | 0.1888393 | 0.044261 | 2.617864 | 0.0852225 | 17.515033 | 0.2791783 | 1.5761835 | 0.350025 | 1.486063 | 0.629784 | 0.56382725 | 0.1571893
F1-JH52 | 0.6251157 | 3.340918 | 97.192869 | 0.1877823 | 0.04132733 | 2.0479995 | 0.087633 | 12.120533 | 0.6777283 | 1.3790085 | 0.2575935 | 1.327229 | 0.59941275 | 0.41547975 | 0.014933
F1-JH53 | 0.605999 | 3.110235 | 77.76308025 | 0.188511 | 0.03847067 | 1.7716505 | 0.096834 | 5.9734795 | 4.131243 | 1.2985525 | 0.2246645 | 1.906251 | 0.46333425 | 0.3251325 | 0.01982267
F1-JH54 | 0.6149283 | 3.500736 | 130.1306385 | 0.1886707 | 0.042757 | 2.581303 | 0.0996175 | 17.88954175 | 0.226985 | 1.4843975 | 0.3383585 | 1.474042 | 0.5943565 | 0.5673265 | 0.2596333
F1-JH55 | 0.6134857 | 2.834417 | 97.15190825 | 0.187537 | 0.03358433 | 2.022707 | 0.0866145 | 13.596378 | 0.1829023 | 1.1797685 | 0.3023295 | 1.007025 | 0.517462 | 0.4041125 | 0.02488333
F1-JH56 | 0.6170607 | 3.266784 | 103.7949405 | 0.187792 | 0.033892 | 2.158202 | 0.097612 | 8.97649725 | 0.4045237 | 1.339558 | 0.265466 | 1.603773 | 0.57456975 | 0.42226875 | 0.01322967
Blank 1 | 0.575991 | Below LOD | 0.1222965 | 0.1866573 | Below LOD | 0.369563 | 0.0971935 | Below LOD | 0.000645 | Below LOD | 0.1279235 | 0.1449203 | Below LOD | 0.00806625 | Below LOD
Standard 5 QC | 4.858606 | 1.108267 | 10.627616 | 1.083323 | 10.45537 | 4.0093025 | 2.4262685 | 5.02812675 | 1.011076 | 1.280033 | 1.2339015 | 5.115069 | 0.9832675 | 1.02522 | 1.050287
F1-JH57 | 0.6160597 | 2.008521 | 250.7044 | 0.1907083 | 0.05213133 | 2.3551765 | 0.0852905 | 7.06297775 | 0.1133133 | 1.0948925 | 1.4997155 | 3.138119 | 2.75346575 | 0.48295525 | 0.05997033
F1-JH58 | 0.6321707 | 2.464688 | 255.188227 | 0.1886927 | 0.05037533 | 2.250251 | 0.0966625 | 7.30640075 | 0.4812977 | 1.12321 | 0.595613 | 2.548636 | 1.85657125 | 0.439836 | 0.001000333
F1-JH59 | 0.596758 | 3.01365 | 127.2829 | 0.1873997 | 0.02616467 | 1.5899425 | 0.096049 | 4.25749575 | 0.320242 | 1.295504 | 0.2464035 | 3.41533 | 0.67821725 | 0.31843725 | 0.005465333
F1-JH60 | 0.6040197 | 2.003367 | 242.879491 | 0.188881 | 0.06475833 | 1.740609 | 0.0954055 | 6.14036375 | 0.8049743 | 1.0302325 | 1.0250195 | 2.430328 | 2.26135325 | 0.41148125 | 0.0561
F1-JH61 | 0.604531 | 2.182106 | 266.9632155 | 0.1906973 | 0.05985967 | 1.821529 | 0.0982895 | 6.04590025 | 0.1111197 | 1.026876 | 1.507207 | 2.478863 | 3.88881675 | 0.43346525 | Below LOD
F1-JH62 | 0.6142787 | 3.361637 | 203.730611 | 0.1887983 | 0.05156733 | 2.2293245 | 0.093375 | 6.67633425 | 0.1495923 | 1.507981 | 0.412248 | 1.988872 | 1.30304075 | 0.503944 | 0.0008966667
F1-JH63 | 0.6171823 | 6.887033 | 315.6042205 | 0.350912 | 0.01125367 | 25.4699035 | 0.1039895 | 32.80076275 | 0.574837 | 2.5131945 | 0.3278585 | 3.075468 | 1.2504825 | 0.603118 | 0.04111567
F1-JH64 | 0.615888 | 6.827253 | 276.7723 | 0.4999273 | 0.02116933 | 28.449287 | 0.0981795 | 41.14400375 | 7.821019 | 2.625208 | 0.3419175 | 3.142652 | 2.41448925 | 0.4830965 | 0.01924333
F1-JH65 | No Data | 7.157344 | 385.634184 | 0.453067 | 0.010572 | 40.173233 | No Data | 39.576021 | 12.887364 | 6.752225 | 0.382644 | 4.043454 | 1.382873 | 0.600709 | 0.032803
F1-JH66 | 0.6226267 | 8.351408 | 403.5947 | 0.4186897 | 0.01233833 | 31.8719295 | 0.118171 | 39.9387935 | 0.8348633 | 3.2818115 | 0.422679 | 3.660021 | 1.38080525 | 0.75276425 | 0.054373
F1-JH67 | 0.60849 | 7.050111 | 332.2491 | 0.4554903 | 0.01228367 | 33.2700705 | 0.111715 | 38.01668525 | 3.88971 | 2.6252015 | 0.378113 | 3.568218 | 1.111094 | 0.5708615 | 0.02290767
F1-JH68 | 0.613848 | 6.866669 | 317.7866 | 0.4927653 | 0.0121 | 31.1015725 | 0.111292 | 35.16240075 | 5.04559 | 2.5295085 | 0.40228 | 3.507571 | 1.26632525 | 0.5605515 | 0.02285733
F1-JH69 | 0.6202333 | 7.90145 | 362.793253 | 0.4067087 | 0.01214167 | 29.7927155 | 0.1113035 | 37.78764825 | 1.247594 | 3.953022 | 0.4084635 | 3.337232 | 1.36796225 | 0.6942975 | 0.04500167
Blank 1 | 0.563123 | Below LOD | Below LOD | 0.1777017 | 0.003983667 | 0.36166 | 0.0950045 | Below LOD | 0.001972333 | Below LOD | 0.077718 | Below LOD | Below LOD | 0.00687775 | Below LOD
Standard 5 QC | 4.863828 | 1.110018 | 10.74033075 | 1.084829 | 10.42039 | 4.061312 | 2.4387145 | 5.05998275 | 1.013265 | 1.3216805 | 1.298008 | 5.20716 | 0.9932505 | 1.02699475 | 1.051227
F1-JH70 | 0.62787 | 7.769387 | 338.953821 | 0.5381143 | 0.013843 | 34.622027 | 0.1125775 | 39.11145425 | 7.07341 | 3.35565 | 0.386603 | 3.727828 | 1.24978325 | 0.61229525 | 0.02716467
F1-JH71 | 0.612566 | 6.528146 | 282.0726735 | 0.4917963 | 0.012146 | 29.770521 | 0.110055 | 32.86075175 | 6.107794 | 3.1062675 | 0.394582 | 3.231398 | 1.12782175 | 0.4986155 | 0.020469
F1-JH72 | 0.628107 | 9.702573 | 454.4864045 | 0.4453763 | 0.014586 | 40.965171 | 0.108054 | 56.2519385 | 2.365178 | 4.0182215 | 0.3946075 | 4.578229 | 1.48458225 | 0.86570875 | 0.037532
F1-JH73 | 0.601709 | 8.007695 | 339.4172625 | 0.5383817 | 0.01372533 | 36.658114 | 0.1169985 | 42.868278 | 11.68782 | 3.0646205 | 0.3824675 | 4.025129 | 1.28867575 | 0.6064325 | 0.02559867
F1-JH74 | 0.6005173 | 6.431511 | 278.6876 | 0.53329 | 0.01215367 | 30.952119 | 0.1113305 | 34.03355925 | 9.544556 | 2.474654 | 0.378301 | 3.408153 | 1.1978995 | 0.49033475 | 0.03074733
F1-JH75 | 0.6152423 | 7.579095 | 458.1301655 | 0.40933 | 0.01323767 | 35.7856325 | 0.118231 | 44.77023975 | 1.848137 | 3.0684485 | 0.784852 | 4.667237 | 2.22611075 | 0.68586525 | 0.03322633
F1-JH76 | 0.6163013 | 7.089084 | 393.296 | 0.5760557 | 0.01330933 | 30.683199 | 0.095807 | 36.12104375 | 3.816056 | 2.82683 | 0.7379345 | 4.526765 | 1.82587925 | 0.5501535 | 0.01810067
F1-JH77 | 0.620074 | 7.802531 | 351.3331 | 0.5470437 | 0.01370033 | 36.8610785 | 0.1102085 | 40.211761 | 7.214162 | 2.960692 | 0.533928 | 4.570593 | 1.24170525 | 0.60158425 | 0.02998967
F1-JH78 | 0.6358547 | 3.060432 | 106.6375 | 0.1887073 | 0.046565 | 2.2032335 | 0.1035505 | 4.07039875 | 0.3744803 | 1.7515355 | 0.316836 | 1.429216 | 0.5935585 | 0.46674425 | 0.154474
F1-JH79 | 0.6170383 | 2.743821 | 91.89729125 | 0.1886707 | 0.03179633 | 1.857306 | 0.102874 | 3.4894985 | 0.597545 | 1.4807825 | 0.2746165 | 1.30342 | 0.65975975 | 0.40223125 | 0.1674197
Blank 1 | 0.56129 | Below LOD | Below LOD | 0.1772937 | Below LOD | 0.379722 | 0.100593 | Below LOD | Below LOD | Below LOD | 0.076196 | Below LOD | Below LOD | 0.00695975 | Below LOD
Standard 5 QC | 4.860528 | 1.106198 | 10.75825725 | 1.083383 | 10.40292 | 4.0702995 | 2.4274715 | 5.0715135 | 1.011151 | 1.3238755 | 1.351064 | 5.291243 | 0.9947495 | 1.02542475 | 1.049611
Blank 2 | 0.5966397 | Below LOD | Below LOD | 0.182901 | 0.05988267 | 0.3651825 | 0.134418 | Below LOD | Below LOD | Below LOD | 0.045404 | Below LOD | Below LOD | 0.00689325 | Below LOD
LOD | 0.0044 | 0.0004550767 | 0.01106125 | 0.000997 | 0.001470667 | 0.0024 | 0.01799333 | 0.01907825 | 0.0001507333 | 0.058 | 0.010763 | 0.018315 | 0.01345 | 4.88e-05 | 0.00064

## F2
Name | Al (ppm) | Ba (ppm) | Ca (ppm) | Cu (ppm) | Fe (ppm) | K (ppm) | Li (ppm) | Mg (ppm) | Mn (ppm) | Na (ppm) | P (ppm) | S (ppm) | Si (ppm) | Sr (ppm) | Zn (ppm)
Standard 5 QC | 4.875784 | 0.9892847 | 10.42182075 | 1.001523 | 11.0198 | 5.002355 | 2.077067 | 5.21678425 | 0.9984617 | 1.051951 | 0.952778 | 5.087058 | 1.00647475 | 0.95607925 | 1.117851
Blank 1 | Below LOD | Below LOD | Below LOD | Below LOD | Below LOD | 1.067393 | 0.03557467 | 0.033882 | Below LOD | Below LOD | Below LOD | Below LOD | Below LOD | Below LOD | 0.0009906667
Evian water | Below LOD | 0.094937 | 45.555922 | Below LOD | Below LOD | 1.876411 | 0.047932 | 26.24447675 | Below LOD | 4.1877855 | Below LOD | 4.888617 | 6.63013425 | 0.32721025 | Below LOD
F1-JH33 | 2.359664 | 0.9447273 | 21.3775405 | 0.01158367 | 1.528708 | 1.242448 | 0.04277633 | 0.74969775 | 1.40653 | 0.333677 | 1.0424885 | 0.414775 | 1.54286075 | 0.0863095 | 1.14472
F1-JH34 | 2.562167 | 0.8901407 | 18.845293 | 0.009647333 | 1.618345 | 1.252294 | 0.04078433 | 0.494149 | 1.24564 | 0.3145075 | 0.926953 | 0.3591373 | 1.58522625 | 0.07392425 | 0.1984447
F1-JH35 | 1.856361 | 1.296974 | 34.86540425 | 0.008478 | 1.110009 | 1.402082 | 0.036713 | 1.196412 | 1.250527 | 0.391504 | 0.968891 | 0.4451433 | 1.8162185 | 0.1339515 | 0.1072617
F1-JH36 | 2.805077 | 1.300114 | 29.53407275 | 0.01613467 | 9.351549 | 1.349011 | 0.05334733 | 0.706325 | 2.353229 | 0.3841305 | 0.884848 | 0.475956 | 1.5804045 | 0.12436425 | 1.14469
F1-JH37 | 3.760412 | 1.838388 | 39.0405905 | 0.016417 | 14.10916 | 1.463466 | 0.056979 | 1.035965 | 3.090928 | 0.432736 | 0.878233 | 0.5794413 | 2.235885 | 0.15844125 | 0.236067
F1-JH38 | 3.331163 | 1.355706 | 25.13606125 | 0.014126 | 12.58153 | 1.27639 | 0.05390033 | 0.5865345 | 4.412572 | 0.369085 | 0.6750125 | 0.6284867 | 1.80448225 | 0.10347825 | 0.1652773
F1-JH39 | 0.8292097 | 1.173981 | 73.8852215 | 0.008130667 | 0.4815287 | 1.354216 | 0.04544833 | 2.38916375 | 1.248972 | 0.374392 | 1.5900305 | 0.627653 | 2.81271975 | 0.13465925 | 1.287158
F1-JH40 | 1.121506 | 1.555899 | 90.3432345 | 0.009203 | 0.6161447 | 1.4115465 | 0.04206767 | 2.439725 | 1.667217 | 0.455284 | 1.471068 | 0.7096203 | 3.71741375 | 0.16968575 | 0.08925733
F1-JH41 | 1.429044 | 0.691566 | 22.0690145 | 0.008097 | 1.825843 | 1.1796965 | 0.04126367 | 0.5954615 | 1.621814 | 0.2315595 | 0.8080175 | 0.3361697 | 1.87825325 | 0.06319625 | 0.05362433
F1-JH42 | 1.396993 | 0.9244207 | 59.95065325 | 0.012398 | 5.283702 | 1.225839 | 0.049256 | 2.12668925 | 2.707162 | 0.3218165 | 1.07891 | 0.5801647 | 2.05528225 | 0.0961815 | 0.5335963
F1-JH43 | 2.116678 | 1.360621 | 111.240293 | 0.01631733 | 12.35601 | 1.2482845 | 0.05955267 | 3.19186125 | 6.101106 | 0.4297685 | 1.1647575 | 0.88522 | 2.76069 | 0.1457955 | 0.07911367
F1-JH44 | 2.340344 | 1.439904 | 37.183692 | 0.018675 | 16.08081 | 1.254369 | 0.06400833 | 1.27793525 | 5.968373 | 0.416623 | 1.388417 | 0.7357547 | 2.805844 | 0.115781 | 0.07793833
Blank 1 | Below LOD | 0.0001316667 | Below LOD | 0.001402 | Below LOD | 1.0663 | 0.04213767 | 0.03397975 | Below LOD | Below LOD | Below LOD | Below LOD | Below LOD | Below LOD | Below LOD
Standard 5 QC | 4.898746 | 0.992723 | 10.460147 | 0.9412553 | 11.05127 | 4.9854795 | 2.08648 | 5.233848 | 1.001415 | 0.7972665 | 0.9802225 | 5.155132 | 1.010102 | 0.96081575 | 1.117724
F1-JH45 | 2.421758 | 1.049472 | 25.12853775 | 0.01282233 | 2.387241 | 1.347174 | 0.04346367 | 0.75119475 | 1.824687 | 0.480911 | 0.9765105 | 0.4555183 | 1.9347085 | 0.108883 | 0.7806737
F1-JH46 | 3.736432 | 1.342133 | 24.390905 | 0.016046 | 12.142455 | 1.4281775 | 0.055533 | 0.66240125 | 4.045141 | 0.5927315 | 0.7735555 | 0.5320653 | 2.55278725 | 0.1215205 | 0.2085323
F1-JH47 | 2.640123 | 1.134791 | 19.7436825 | 0.01720733 | 19.56006 | 1.276881 | 0.06403667 | 0.4914125 | 4.104908 | 0.3764275 | 0.964807 | 0.556502 | 1.838245 | 0.08269575 | 0.091944
F1-JH48 | 2.742367 | 0.97746 | 25.77480675 | 0.01124767 | 1.51611 | 1.3090235 | 0.04409433 | 0.76080625 | 1.21623 | 0.5200995 | 0.966202 | 0.436747 | 1.97494925 | 0.11102025 | 0.9141627
F1-JH49 | 2.97717 | 1.413831 | 35.303771 | 0.01271533 | 1.674617 | 1.4548625 | 0.03969133 | 1.11476525 | 1.608322 | 0.6057615 | 1.02836 | 0.513497 | 2.4768475 | 0.1511535 | 0.2464813
F1-JH50 | 2.235638 | 1.191333 | 28.55342275 | 0.01057367 | 4.289434 | 1.372804 | 0.04339867 | 1.0069275 | 2.136873 | 0.405454 | 0.7924265 | 0.5377037 | 1.93245575 | 0.10957375 | 0.1365107
F1-JH51 | 1.648141 | 1.430972 | 36.7506475 | 0.01143233 | 1.233504 | 1.441805 | 0.042652 | 3.7465725 | 1.862801 | 0.4171525 | 1.2061365 | 0.5360617 | 2.2594755 | 0.15135825 | 0.965074
F1-JH52 | 2.237279 | 1.195838 | 25.591376 | 0.012476 | 5.654198 | 1.2967725 | 0.04494 | 2.348554 | 2.743734 | 0.340085 | 0.869892 | 0.456969 | 2.0628965 | 0.104507 | 0.1467897
F1-JH53 | 2.481259 | 1.066698 | 19.3023585 | 0.016151 | 15.794 | 1.204035 | 0.05950033 | 1.0855205 | 4.113359 | 0.319749 | 0.864647 | 0.566716 | 1.80318325 | 0.07908125 | 0.1134267
F1-JH54 | 1.749174 | 1.449549 | 36.38235825 | 0.01159367 | 1.175219 | 1.3517435 | 0.04009867 | 3.42046075 | 1.759576 | 0.396437 | 1.3412965 | 0.5415173 | 2.3714965 | 0.15350375 | 1.393232
F1-JH55 | 1.757529 | 1.106994 | 25.31153575 | 0.009163667 | 1.004278 | 1.24866 | 0.040704 | 2.34214625 | 1.545778 | 0.319559 | 1.1980865 | 0.3848637 | 1.970187 | 0.1018375 | 0.245492
F1-JH56 | 2.261537 | 1.198366 | 26.58659875 | 0.010268 | 2.774423 | 1.266918 | 0.04325667 | 1.49775925 | 2.362229 | 0.34399 | 0.9434785 | 0.4706697 | 1.94538475 | 0.1036905 | 0.1429067
Blank 1 | Below LOD | 0.000274 | Below LOD | 0.001721667 | Below LOD | 1.073762 | 0.03897267 | 0.03492775 | Below LOD | Below LOD | Below LOD | Below LOD | Below LOD | Below LOD | Below LOD
Standard 5 QC | 4.897422 | 0.9928467 | 10.47669075 | 0.9389277 | 11.019673 | 5.0076665 | 2.1004 | 5.2363815 | 1.000183 | 0.7828925 | 1.0078635 | 5.195866 | 1.0104695 | 0.96114575 | 1.116478
F1-JH57 | 2.68079 | 1.909193 | 269.094611 | 0.01230067 | 1.793143 | 1.412409 | 0.043719 | 7.89132525 | 5.045201 | 0.5263755 | 4.6769145 | 2.276827 | 23.1021855 | 0.29807075 | 1.767187
F1-JH58 | 2.743385 | 2.492487 | 251.0418245 | 0.014354 | 7.616434 | 1.6317075 | 0.05552867 | 6.17629625 | 8.707298 | 0.58179 | 2.5323395 | 2.069097 | 19.835173 | 0.2962085 | 0.1888177
F1-JH59 | 1.933757 | 1.333123 | 36.7621135 | 0.01564867 | 7.355722 | 1.5162755 | 0.04688267 | 1.14288475 | 3.629801 | 0.366339 | 0.915338 | 0.745054 | 2.870647 | 0.089127 | 0.09427833
F1-JH60 | 3.143455 | 1.170596 | 108.119025 | 0.009912667 | 2.581388 | 1.244566 | 0.03622833 | 4.4755555 | 4.080148 | 0.3412365 | 3.2040405 | 1.062085 | 16.71270225 | 0.13933525 | 0.9452807
F1-JH61 | 3.300166 | 1.440637 | 180.4216 | 0.009995333 | 2.88447 | 1.2948385 | 0.03945267 | 8.61481175 | 9.960972 | 0.4074415 | 3.022817 | 1.764692 | 21.2464755 | 0.18469975 | 0.1494653
F1-JH62 | 1.826179 | 1.890494 | 73.1544555 | 0.01323667 | 3.723921 | 1.4006665 | 0.04528267 | 2.36144775 | 3.649253 | 0.4957655 | 1.5036515 | 0.7851137 | 6.57933375 | 0.17208175 | 0.099931
F1-JH63 | 3.203956 | 4.25211 | 558.123 | 1.202275 | 4.558592 | 5.827079 | 0.06499333 | 72.97953125 | 15.91963 | 1.1971725 | 2.567817 | 4.348353 | 13.126251 | 0.73908 | 1.016393
F1-JH64 | 3.176478 | 3.715876 | 525.7573 | 1.483647 | 9.390443 | 5.8434005 | 0.070371 | 68.88985925 | 26.28449 | 1.0528015 | 2.8495145 | 4.24469 | 12.51342875 | 0.688593 | 0.3415133
F1-JH65 | 3.065938 | 4.61543 | 771.701971 | 2.060322 | 9.735373 | 7.814285 | No Data | 83.196186 | 32.085391 | 5.207437 | 13.666493 | 1.021061 | 0.361457 | 5.647817 | 3.314081
F1-JH66 | 2.48613 | 4.727365 | 741.0319665 | 1.065596 | 2.090968 | 7.982537 | 0.061489 | 71.59199775 | 16.8092 | 1.3762 | 2.8360415 | 5.406421 | 13.48041275 | 0.941188 | 0.7229277
F1-JH67 | 2.789444 | 5.018752 | 726.873 | 1.414908 | 4.683934 | 9.700805 | 0.07842033 | 71.00055075 | 23.92093 | 1.328924 | 2.7488315 | 5.531163 | 12.4008585 | 0.93123175 | 0.414781
F1-JH68 | 2.979333 | 3.927865 | 598.3422 | 1.41047 | 5.854468 | 6.3947785 | 0.072717 | 73.1942355 | 25.10609 | 1.2783265 | 2.822069 | 4.675318 | 12.26530375 | 0.7365535 | 0.4066353
F1-JH69 | 2.969916 | 4.735609 | 674.2616 | 1.16786 | 2.398283 | 6.517307 | 0.06606667 | 73.47216175 | 20.236436 | 2.385639 | 3.4473 | 5.029123 | 15.12803575 | 0.8989575 | 0.7649423
Blank 1 | Below LOD | Below LOD | 0.125064 | Below LOD | Below LOD | 1.0721025 | 0.05776367 | 0.0441355 | Below LOD | 0.027258 | Below LOD | Below LOD | Below LOD | Below LOD | Below LOD
Standard 5 QC | 4.908037 | 0.994454 | 10.49458025 | 0.9388757 | 11.04447 | 4.954286 | 2.08167 | 5.2406515 | 1.004445 | 0.7907655 | 1.024727 | 5.218141 | 1.01196625 | 0.96239725 | 1.119563
F1-JH70 | 2.950757 | 4.651309 | 599.882422 | 1.549589 | 7.973759 | 8.0727255 | 0.07394167 | 71.9358225 | 30.54714 | 1.482028 | 2.813428 | 4.817368 | 12.6163875 | 0.80045075 | 0.353954
F1-JH71 | 3.047277 | 3.854768 | 533.841121 | 1.455841 | 8.118534 | 5.982127 | 0.06774667 | 68.8968835 | 27.36175 | 1.2153525 | 3.214694 | 4.291194 | 11.1487175 | 0.666085 | 0.3356397
F1-JH72 | 2.915309 | 6.376629 | 815.9593 | 1.522309 | 5.050432 | 10.208123 | 0.078845 | 105.9518375 | 26.227259 | 1.707701 | 2.4740055 | 6.351185 | 16.36060375 | 1.0795235 | 0.6886337
F1-JH73 | 3.141001 | 5.55842 | 755.475 | 1.84537 | 10.373028 | 10.6724385 | 0.09506567 | 94.555605 | 34.99051 | 1.5109945 | 2.319317 | 6.091466 | 14.26763325 | 0.9962195 | 0.4265063
F1-JH74 | 3.304062 | 4.669175 | 664.3226 | 1.730521 | 10.91129 | 10.0461255 | 0.080113 | 84.16588575 | 30.47318 | 1.370462 | 2.7989245 | 5.304933 | 12.6838515 | 0.87460925 | 0.3859213
F1-JH75 | 3.571791 | 5.712699 | 1012.495 | 1.449867 | 5.134632 | 9.574549 | 0.089683 | 102.1636 | 34.08868 | 1.564322 | 3.832464 | 7.969907 | 26.53403675 | 1.18400525 | 0.6288613
F1-JH76 | 3.424748 | 3.770603 | 670.2934 | 1.497291 | 10.724062 | 6.136389 | 0.07890767 | 81.7826505 | 34.57684 | 1.232732 | 3.6815035 | 5.426454 | 18.61435725 | 0.7826515 | 0.3607543
F1-JH77 | 3.200479 | 4.886464 | 795.1214 | 1.764176 | 9.236057 | 7.9103575 | 0.08554 | 94.70681225 | 35.618129 | 1.348715 | 3.0625575 | 6.406173 | 14.50490025 | 0.9829705 | 0.4525017
F1-JH78 | 2.833402 | 1.044321 | 22.9549495 | 0.01388167 | 3.132703 | 1.4775155 | 0.037825 | 0.60763575 | 2.261454 | 0.558239 | 1.1027535 | 0.4120627 | 2.5111685 | 0.101116 | 0.8590393
F1-JH79 | 2.630452 | 0.8346987 | 18.90034 | 0.01344533 | 2.727686 | 1.471217 | 0.04428633 | 0.520543 | 2.034875 | 0.475583 | 1.088774 | 0.4013323 | 2.27922425 | 0.08171675 | 0.8012423
Blank 1 | Below LOD | Below LOD | Below LOD | Below LOD | Below LOD | 1.0470135 | 0.05874867 | 0.0285795 | Below LOD | Below LOD | Below LOD | Below LOD | Below LOD | Below LOD | Below LOD
Standard 5 QC | 4.896762 | 0.9920047 | 10.473509 | 0.9377113 | 11.02692 | 4.939635 | 2.057009 | 5.23537925 | 1.004032 | 0.7944545 | 1.0377425 | 5.22114 | 1.0106555 | 0.96172825 | 1.122226
Blank 2 | Below LOD | Below LOD | Below LOD | Below LOD | Below LOD | 1.0596315 | 0.05002867 | 0.02991775 | Below LOD | 0.0825035 | Below LOD | Below LOD | Below LOD | Below LOD | Below LOD
LOD | 0.00731 | 0.0001137667 | 0.01106125 | 0.001214667 | 0.03073333 | 0.01168 | 0.01799333 | 0.01907825 | 0.0001842 | 0.007345 | 0.010763 | 0.0291 | 0.009745 | 0.0003432 | 0.0007103333

## F3
Name | Al (ppm) | Ba (ppm) | Ca (ppm) | Cu (ppm) | Fe (ppm) | K (ppm) | Li (ppm) | Mg (ppm) | Mn (ppm) | Na (ppm) | P (ppm) | S (ppm) | Si (ppm) | Sr (ppm) | Zn (ppm)
Standard 5 QC | 5.041576 | 0.879093 | 11.3109016 | 1.013817 | 11.447912 | 4.066271 | 3.068502 | 5.08849025 | 0.9998657 | 1.6089695 | 1.078015 | 5.460879 | 1.00154775 | 1.04441925 | 0.8119917
Blank 1 | Below LOD | Below LOD | Below LOD | Below LOD | 0.04429167 | 0.33568 | 0.7328983 | Below LOD | Below LOD | 0.131022 | Below LOD | 0.09404033 | Below LOD | Below LOD | Below LOD
Evian water | Below LOD | 0.1003257 | 44.7604696 | Below LOD | Below LOD | 0.6759605 | 0.7539637 | 29.0569255 | Below LOD | 6.597557 | Below LOD | 3.806845 | 6.98143525 | 0.380425 | Below LOD
F1-JH33 | 5.247256 | 0.3353047 | 4.6836172 | 0.01488567 | 11.88437 | Below LOD | 0.740957 | 0.05295575 | 4.133239 | 0.2303795 | 1.286135 | Below LOD | 0.8394285 | 0.01713 | 0.06024033
F1-JH34 | 5.638858 | 0.32658 | 4.1750228 | 0.01500533 | 12.18958 | Below LOD | 0.7410527 | 0.052068 | 4.093603 | 0.206778 | 1.1646015 | 0.1383513 | 0.760826 | 0.014398 | Below LOD
F1-JH35 | 5.890001 | 0.435653 | 7.5640376 | 0.01351667 | 11.6739 | Below LOD | 0.7395257 | 0.09461 | 4.586597 | 0.2953105 | 1.34714 | 0.1413907 | 0.99588375 | 0.02711325 | Below LOD
F1-JH36 | 6.142913 | 0.4564947 | 6.9373578 | 0.024932 | 30.99443 | Below LOD | 0.749265 | 0.0701455 | 6.522056 | 0.2948935 | 1.9438645 | 0.1717227 | 0.928183 | 0.0268965 | 0.123654
F1-JH37 | 8.147908 | 0.7016967 | 10.1294398 | 0.02854067 | 43.92145 | Below LOD | 0.7693133 | 0.1281885 | 7.786236 | 0.4601785 | 2.4582405 | 0.222968 | 1.394968 | 0.03886375 | Below LOD
F1-JH38 | 6.294864 | 0.4456557 | 6.3644772 | 0.022131 | 30.28829 | Below LOD | 0.7499603 | 0.05666425 | 2.076399 | 0.254528 | 1.731742 | 0.1905577 | 1.0837685 | 0.022756 | Below LOD
F1-JH39 | 5.091938 | 0.415018 | 13.8044388 | 0.01477533 | 10.00326 | Below LOD | 0.739414 | 1.71654925 | 4.457888 | 0.273371 | 1.4028105 | 0.1804593 | 1.66772425 | 0.0232405 | 0.3900907
F1-JH40 | 5.945029 | 0.5856433 | 18.6309162 | 0.01247533 | 11.78054 | Below LOD | 0.7419933 | 1.548838 | 5.361656 | 0.372169 | 1.6559095 | 0.1932347 | 2.0620135 | 0.03545175 | Below LOD
F1-JH41 | 3.812246 | 0.2205033 | 4.0912232 | 0.01293133 | 12.33131 | Below LOD | 0.7392283 | 0.11675475 | 1.683664 | 0.127083 | 0.902226 | 0.1338143 | 1.07499125 | 0.0093755 | Below LOD
F1-JH42 | 3.954995 | 0.2687167 | 10.4887534 | 0.01865533 | 21.874402 | Below LOD | 0.7435673 | 1.61074975 | 3.021195 | 0.135866 | 1.693706 | 0.1600417 | 1.11696075 | 0.012534 | Below LOD
F1-JH43 | 5.266875 | 0.421977 | 18.4106612 | 0.02607833 | 36.16204 | 0.1176635 | 0.7589807 | 2.30849125 | 1.937942 | 0.3494515 | 2.7991205 | 0.283997 | 1.549928 | 0.022573 | Below LOD
F1-JH44 | 5.335841 | 0.5071123 | 8.2499106 | 0.02584333 | 37.59285 | Below LOD | 0.7595337 | 0.23596625 | 1.956812 | 0.306318 | 2.842791 | 0.2525283 | 1.58774875 | 0.023908 | Below LOD
Blank 1 | Below LOD | Below LOD | Below LOD | Below LOD | 0.05926967 | 0.3242435 | 0.7392173 | Below LOD | Below LOD | 0.073582 | 0.011559 | 0.1389673 | Below LOD | Below LOD | Below LOD
Standard 5 QC | 5.092345 | 0.8802967 | 11.359724 | 1.019671 | 11.428106 | 4.1360915 | 3.106019 | 5.0572695 | 0.9972977 | 1.538299 | 1.1208765 | 5.571289 | 1.016291 | 1.04947775 | 0.8024867
F1-JH45 | 6.57444 | 0.3769957 | 6.1991574 | 0.01677933 | 14.77745 | 0.0806615 | 0.7404787 | 0.08607125 | 4.143372 | 1.479935 | 1.5800725 | 0.1584413 | 2.92365475 | 0.03376 | Below LOD
F1-JH46 | 8.299493 | 0.4498437 | 6.4957922 | 0.02419033 | 29.883685 | 0.235111 | 0.749187 | 0.089367 | 3.487292 | 2.126898 | 1.910546 | 0.1656853 | 4.353118 | 0.04437175 | Below LOD
F1-JH47 | 4.74031 | 0.3231513 | 4.622747 | 0.02389767 | 32.53345 | Below LOD | 0.7510607 | 0.0683675 | 0.7488767 | 0.193764 | 1.971623 | 0.2181023 | 1.10593375 | 0.015331 | Below LOD
F1-JH48 | 8.298817 | 0.4215763 | 6.7616818 | 0.01722433 | 12.4011 | 0.1193165 | 0.7407087 | 0.07898975 | 4.70427 | 1.7890325 | 1.5169205 | 0.2072227 | 3.16588375 | 0.038462 | 0.05600167
F1-JH49 | 9.992752 | 0.5586147 | 9.1233874 | 0.019067 | 15.11775 | 0.264146 | 0.7402733 | 0.11988125 | 5.791376 | 2.331882 | 1.7189985 | 0.2392583 | 4.2992065 | 0.053037 | Below LOD
F1-JH50 | 6.092738 | 0.4101033 | 6.316171 | 0.02229267 | 22.38671 | Below LOD | 0.7418727 | 0.10190725 | 4.521625 | 0.226464 | 1.5719395 | 0.2077777 | 1.26588275 | 0.021671 | Below LOD
F1-JH51 | 6.272576 | 0.5381657 | 8.7423728 | 0.016954 | 14.799469 | Below LOD | 0.74066 | 0.57872025 | 5.473315 | 0.3193365 | 1.5033425 | 0.2180767 | 1.242683 | 0.0345875 | 0.170118
F1-JH52 | 5.874871 | 0.4035603 | 5.7082162 | 0.023056 | 26.94846 | Below LOD | 0.7455737 | 0.334637 | 4.021737 | 0.2010245 | 1.739075 | 0.201315 | 1.242064 | 0.02059525 | Below LOD
F1-JH53 | 5.117297 | 0.3418903 | 4.7539074 | 0.025197 | 31.61323 | Below LOD | 0.74727 | 0.0911045 | 1.249745 | 0.1578515 | 1.810483 | 0.439921 | 1.07721375 | 0.0154505 | Below LOD
F1-JH54 | 6.501056 | 0.577362 | 8.7745144 | 0.01740533 | 14.18619 | Below LOD | 0.7321617 | 0.528053 | 6.103737 | 0.303848 | 1.52918 | 0.227701 | 1.17940125 | 0.035896 | 0.328259
F1-JH55 | 5.717243 | 0.386115 | 5.2566252 | 0.01538633 | 11.766563 | Below LOD | 0.7313413 | 0.304483 | 4.074339 | 0.1636835 | 1.1793775 | 0.212291 | 1.01950575 | 0.01876425 | Below LOD
F1-JH56 | 5.424988 | 0.3845257 | 5.7054272 | 0.016437 | 15.81621 | Below LOD | 0.7402677 | 0.119003 | 3.47702 | 0.17608 | 1.3516165 | 0.1878583 | 1.00567975 | 0.01946375 | Below LOD
Blank 1 | Below LOD | Below LOD | Below LOD | Below LOD | 0.05578367 | 0.3403535 | 0.7412347 | Below LOD | 0.0005406667 | Below LOD | 0.011235 | 0.1976883 | Below LOD | Below LOD | Below LOD
Standard 5 QC | 5.089222 | 0.878572 | 11.3204652 | 1.018138 | 11.38597 | 4.135118 | 3.119707 | 5.02332175 | 0.9942237 | 1.487183 | 1.121125 | 5.600727 | 1.018209 | 1.047529 | 0.7988717
F1-JH57 | 10.02196 | 0.6207987 | 34.534196 | 0.009901333 | 23.80239 | Below LOD | 0.7448097 | 3.048718 | 8.877271 | 0.428958 | 3.8004275 | 0.4579797 | 7.26608925 | 0.047826 | 0.5857573
F1-JH58 | 10.45639 | 0.7681963 | 33.996856 | 0.029021 | 47.932413 | 0.430819 | 0.7769453 | 2.10255775 | 7.658952 | 0.704367 | 4.481822 | 0.4505143 | 7.87170275 | 0.04821525 | Below LOD
F1-JH59 | 6.191274 | 0.4158003 | 6.9299682 | 0.02593967 | 36.00644 | 0.3498115 | 0.7576883 | 0.11851425 | 2.702688 | 0.4126645 | 2.0848915 | 0.2594203 | 1.88261375 | 0.01535475 | Below LOD
F1-JH60 | 8.491912 | 0.427556 | 15.2334548 | 0.019674 | 22.15354 | 0.3903825 | 0.742229 | 1.68945625 | 5.71608 | 0.4179125 | 3.114574 | 0.2982633 | 4.755513 | 0.02083875 | 0.104447
F1-JH61 | 9.331161 | 0.5135753 | 24.724433 | 0.01949933 | 25.578 | 0.41016 | 0.746686 | 2.78532125 | 7.884058 | 0.5082335 | 3.0291615 | 0.4079277 | 6.02853975 | 0.029681 | Below LOD
F1-JH62 | 8.234734 | 0.7452957 | 15.3869924 | 0.024867 | 36.13592 | 0.414285 | 0.7605027 | 0.368652 | 5.038652 | 0.6600425 | 2.649509 | 0.3171083 | 3.79391 | 0.03839375 | Below LOD
F1-JH63 | 9.575084 | 0.9327727 | 75.2290902 | 0.964043 | 28.869428 | 1.1074395 | 0.752067 | 22.2902865 | 17.53084 | 1.2421705 | 8.064743 | 1.186102 | 6.388322 | 0.11997825 | 0.44541
F1-JH64 | 8.065396 | 0.6768463 | 69.4557768 | 0.853444 | 31.48799 | 1.1148855 | 0.756059 | 21.14224025 | 4.487316 | 1.006023 | 7.394484 | 1.087333 | 6.4488045 | 0.10716625 | Below LOD
F1-JH65 | 6.496859 | 0.6449563 | 88.6180362 | 0.678355 | 31.48145 | 1.1867435 | 0.76012 | 28.469368 | 4.841297 | 0.961082 | 4.680142 | 1.084376 | 5.46243225 | 0.12772475 | Below LOD
F1-JH66 | 7.644875 | 0.9587383 | 92.7370898 | 0.6800667 | 16.868644 | 1.2802615 | 0.7445367 | 26.927798 | 17.36545 | 1.2880745 | 6.400182 | 1.248576 | 6.43278475 | 0.14115825 | 0.231882
F1-JH67 | 11.212128 | 1.070901 | 96.6150002 | 1.062525 | 34.03456 | 1.5713105 | 0.7612457 | 26.867018 | 12.510818 | 1.4872625 | 9.9512765 | 1.485421 | 7.92200875 | 0.1585205 | 0.1167907
F1-JH68 | 9.447143 | 0.8320487 | 77.0328232 | 0.9452957 | 34.08922 | 1.203604 | 0.7612297 | 21.148805 | 9.481225 | 1.1728975 | 8.2844515 | 1.242659 | 6.63547725 | 0.12078825 | 0.01959433
Blank 1 | Below LOD | Below LOD | Below LOD | Below LOD | Below LOD | Below LOD | 0.75618 | Below LOD | Below LOD | Below LOD | Below LOD | Below LOD | Below LOD | Below LOD | Below LOD
Standard 5 QC | 5.120914 | 0.880915 | 11.2817578 | 1.018632 | 11.41622 | 4.1304755 | 3.137034 | 5.0109715 | 0.997431 | 1.4259205 | 1.138983 | 5.643654 | 1.02009075 | 1.05079575 | 0.7992523
F1-JH69 | 7.027595 | 0.8345503 | 77.439201 | 0.5988567 | 13.62039 | 1.210002 | 0.7437907 | 20.428435 | 14.81376 | 2.8824695 | 5.3785365 | 1.047483 | 7.58285675 | 0.12288425 | 0.1374837
F1-JH70 | 11.48496 | 0.9908687 | 87.556032 | 1.059098 | 40.93731 | 1.7997845 | 0.773052 | 25.109154 | 8.699172 | 2.912865 | 8.989183 | 1.35996 | 9.816913 | 0.15094975 | 0.04729633
F1-JH71 | 9.259977 | 0.7512543 | 67.438206 | 0.942711 | 37.196682 | 1.1823655 | 0.7594633 | 19.36779225 | 5.921543 | 1.1173685 | 8.553789 | 1.144557 | 6.33166225 | 0.10371675 | 0.002326333
F1-JH72 | 9.446439 | 1.228331 | 124.6063 | 0.9364143 | 30.91964 | 1.61093 | 0.757725 | 34.69352575 | 20.09044 | 1.621866 | 7.4823525 | 1.526514 | 8.14067325 | 0.1782605 | 0.2512777
F1-JH73 | 10.77589 | 1.034606 | 99.1680268 | 1.083574 | 46.504998 | 1.7270855 | 0.7791777 | 27.69532975 | 6.189791 | 1.416723 | 8.958012 | 1.521819 | 7.74966 | 0.16631625 | 0.1843023
F1-JH74 | 6.533527 | 0.659503 | 69.6861152 | 0.714953 | 27.630002 | 1.1198675 | 0.748839 | 18.1385805 | 3.832958 | 0.9164475 | 6.133649 | 1.065449 | 4.685703 | 0.10893 | Below LOD
F1-JH75 | 14.091349 | 1.326224 | 148.129238 | 1.121105 | 42.55965 | 1.573695 | 0.778453 | 35.61421475 | 19.19481 | 1.7237155 | 11.0905725 | 1.814541 | 11.6262645 | 0.197854 | 0.291972
F1-JH76 | 9.382309 | 0.5345973 | 81.0671568 | 0.9079637 | 42.90202 | 1.133558 | 0.7728417 | 20.54566075 | 7.20067 | 0.9652325 | 9.270006 | 1.268563 | 7.20347725 | 0.1226185 | Below LOD
F1-JH77 | 9.673305 | 0.8886503 | 98.1261904 | 0.968907 | 38.45432 | 1.3118355 | 0.7699503 | 25.3354215 | 5.944123 | 1.2702 | 9.412801 | 1.569235 | 6.319805 | 0.1554825 | 0.003941667
F1-JH78 | 8.584677 | 0.371226 | 5.5996496 | 0.022319 | 19.75403 | 0.7881755 | 0.740152 | 0.09382675 | 4.291968 | 2.362334 | 1.826617 | 0.282067 | 3.6976175 | 0.03148425 | Below LOD
F1-JH79 | 7.127542 | 0.271763 | 4.2733754 | 0.020764 | 16.60436 | 0.659552 | 0.7404897 | 0.08664175 | 3.332393 | 1.894852 | 1.525041 | 0.2616787 | 3.11995225 | 0.02223225 | Below LOD
Blank 1 | Below LOD | Below LOD | Below LOD | Below LOD | Below LOD | Below LOD | 0.7573497 | Below LOD | Below LOD | Below LOD | Below LOD | Below LOD | Below LOD | Below LOD | Below LOD
Standard 5 QC | 5.117224 | 0.880242 | 11.2725894 | 1.02065 | 11.43152 | 4.1503255 | 3.151535 | 4.995546 | 0.9973483 | 1.4152405 | 1.1123815 | 5.704447 | 1.0258535 | 1.0505285 | 0.7973533
Blank 2 | Below LOD | Below LOD | Below LOD | Below LOD | Below LOD | Below LOD | 0.7632347 | Below LOD | Below LOD | Below LOD | Below LOD | Below LOD | Below LOD | Below LOD | Below LOD
LOD | 0.006501 | 0.0004550767 | 0.007624 | 0.002046667 | 0.00273 | 0.00452 | 0.01799333 | 0.01592 | 0.0001842 | 0.05625 | 0.010763 | 0.0827 | 0.008585 | 7.82e-05 | 0.000375

## F4
Name | Al (ppm) | Ba (ppm) | Ca (ppm) | Cu (ppm) | Fe (ppm) | K (ppm) | Li (ppm) | Mg (ppm) | Mn (ppm) | Na (ppm) | P (ppm) | S (ppm) | Si (ppm) | Sr (ppm) | Zn (ppm)
Standard 5 QC | 5.035112 | 0.9919737 | 10.3481322 | 1.016607 | 10.9531 | 4.8527925 | 2.312186 | 5.3372085 | 1.047191 | 1.611584 | 1.00679 | 5.249406 | 1.011747 | 1.012203 | 1.09713
Blank 1 | 0.006812667 | 0.000227 | Below LOD | Below LOD | 0.05067733 | 0.022597 | Below LOD | 0.03582325 | 0.0004183333 | 0.07521967 | 0.018381 | Below LOD | 0.016464 | Below LOD | Below LOD
Evian water | Below LOD | 0.09648367 | 43.3186662 | Below LOD | Below LOD | 1.110898 | Below LOD | 27.26304875 | Below LOD | 7.000656 | Below LOD | 4.534521 | 6.885027 | 0.364456 | Below LOD
F1-JH33 | 97.853923 | 0.6754023 | 8.7905122 | 0.276082 | 185.4628 | 3.281441 | 0.4036873 | 11.149204 | 5.751918 | 1.955828 | 11.0285175 | 3.577112 | 54.713986 | 0.0574165 | 0.8996653
F1-JH34 | 95.765613 | 0.660781 | 7.7752464 | 0.240526 | 184.875089 | 3.0649915 | 0.40065 | 11.17568875 | 5.683569 | 1.691462 | 10.201839 | 3.254848 | 51.55285425 | 0.0517005 | 0.4789533
F1-JH35 | 69.8878 | 0.5557687 | 25.3419776 | 0.296145 | 145.60261 | 4.4940235 | 0.292034 | 10.59094925 | 4.646194 | 14.39448 | 7.734299 | 11.08514 | 38.848389 | 0.12536425 | 0.3713197
F1-JH36 | 117.9208 | 1.005778 | 11.5348926 | 0.3237737 | 209.347 | 3.5554595 | 0.470951 | 13.05799325 | 3.992842 | 1.924762 | 14.143284 | 3.611742 | 58.55063875 | 0.0843765 | 1.787237
F1-JH37 | 175.58 | 1.566253 | 16.6666832 | 0.43044 | 255.304 | 5.265916 | 0.6591723 | 20.62373 | 5.718664 | 2.872258 | 19.2321575 | 5.164894 | 86.50678775 | 0.11389825 | 1.007196
F1-JH38 | 148.1468 | 1.14572 | 12.8991506 | 0.3689273 | 216.591 | 4.936013 | 0.5216687 | 17.480894 | 2.631007 | 2.596538 | 14.0362685 | 4.663573 | 77.1217685 | 0.0917095 | 0.7418803
F1-JH39 | 97.419271 | 0.745582 | 15.6367584 | 0.2874827 | 190.2651 | 3.013177 | 0.4155593 | 14.44691575 | 5.945966 | 1.692716 | 10.562605 | 3.290827 | 49.80319575 | 0.0567525 | 1.428675
F1-JH40 | 127.4879 | 1.15263 | 18.7106282 | 0.3351853 | 229.741979 | 3.7222835 | 0.5513737 | 17.2504905 | 7.777599 | 2.040172 | 13.949494 | 3.998784 | 65.64355475 | 0.0738765 | 0.591057
F1-JH41 | 67.04274 | 0.441859 | 5.959153 | 0.1776663 | 128.0816 | 1.9974325 | 0.244349 | 7.815956 | 2.850149 | 1.146645 | 6.316341 | 2.092012 | 37.115165 | 0.03499625 | 0.3175013
F1-JH42 | 72.813563 | 0.497016 | 11.204703 | 0.2006593 | 128.9647 | 2.1966505 | 0.24846 | 10.81448225 | 1.968487 | 1.250394 | 7.8001545 | 2.127757 | 39.94055975 | 0.03924775 | 1.17284
F1-JH43 | 112.4279 | 0.8594407 | 20.3974264 | 0.2748183 | 174.070061 | 3.275672 | 0.379642 | 18.26630025 | 2.645368 | 1.896368 | 12.3836765 | 3.440034 | 54.19851475 | 0.06691925 | 0.5995233
F1-JH44 | 131.396683 | 1.216824 | 13.2890792 | 0.2988587 | 189.525308 | 3.816515 | 0.4369333 | 26.24390275 | 2.522093 | 2.181886 | 13.4101335 | 3.941893 | 70.3085645 | 0.082453 | 0.6777467
Blank 1 | 0.01625333 | 0.0002393333 | Below LOD | Below LOD | 0.043678 | 0.0120455 | Below LOD | 0.01136275 | 0.0005076667 | Below LOD | 0.0112175 | Below LOD | 0.00957625 | Below LOD | Below LOD
Standard 5 QC | 4.99498 | 0.983899 | 10.2256326 | 1.007524 | 10.8819 | 4.75425 | 2.288118 | 5.2549265 | 1.040755 | 1.549049 | 1.0128665 | 5.195733 | 1.002261 | 1.00443 | 1.085726
F1-JH45 | 133.1949 | 0.9761917 | 17.0435748 | 0.328795 | 197.761556 | 19.465315 | 0.447096 | 28.89911525 | 6.362351 | 16.78526 | 14.4689435 | 3.094851 | 69.649304 | 0.297577 | 1.096987
F1-JH46 | 165.2319 | 1.243386 | 24.4111644 | 0.3717557 | 207.745 | 20.6264215 | 0.4881633 | 37.736138 | 3.327502 | 28.62156 | 18.1736215 | 2.978463 | 84.66675075 | 0.433847 | 0.7287777
F1-JH47 | 109.2758 | 0.7911993 | 10.806658 | 0.265789 | 162.3553 | 3.689063 | 0.3433223 | 12.7818235 | 1.610415 | 2.217693 | 10.4376185 | 3.109164 | 54.4134075 | 0.08331075 | 0.5674847
F1-JH48 | 150.4405 | 1.116958 | 18.8819512 | 0.3592167 | 219.402 | 20.7955065 | 0.5268757 | 38.02669075 | 7.185702 | 16.067189 | 15.26412 | 4.491975 | 85.33676375 | 0.34872775 | 1.132849
F1-JH49 | 162.8347 | 1.396795 | 21.888368 | 0.438727 | 240.232885 | 20.8118905 | 0.5841547 | 35.07348425 | 8.937448 | 20.10664 | 17.7674345 | 4.039102 | 81.47265075 | 0.38498225 | 0.693289
F1-JH50 | 103.3585 | 0.7822533 | 10.9166342 | 0.2903467 | 195.394367 | 2.9768755 | 0.421588 | 12.8022085 | 5.029567 | 1.87751 | 12.201482 | 2.968755 | 50.40388725 | 0.066184 | 0.5020477
F1-JH51 | 116.4945 | 1.023067 | 16.8478722 | 0.3856803 | 232.3934 | 3.0418205 | 0.5535753 | 115.7924115 | 8.37315 | 1.873732 | 14.9988285 | 3.281118 | 87.55841925 | 0.0801145 | 1.219585
F1-JH52 | 102.2176 | 0.7737173 | 9.1915156 | 0.3026353 | 192.69118 | 2.724825 | 0.428786 | 87.91583975 | 4.73222 | 1.607015 | 12.2154285 | 2.615043 | 76.0542735 | 0.06968425 | 0.555796
F1-JH53 | 117.3108 | 0.8302993 | 10.1742088 | 0.292959 | 162.001758 | 4.1480165 | 0.3540817 | 15.53188 | 1.650147 | 2.269351 | 9.924129 | 4.000879 | 66.143312 | 0.076324 | 0.6321687
F1-JH54 | 126.5497 | 1.135192 | 13.0234682 | 0.372118 | 241.970636 | 3.4051075 | 0.601368 | 112.3332 | 8.41279 | 2.08101 | 14.542588 | 4.025181 | 87.3956945 | 0.0821685 | 1.469747
F1-JH55 | 94.51622 | 0.750823 | 8.0505178 | 0.2665273 | 192.632981 | 2.492545 | 0.4166387 | 70.507163 | 6.65685 | 1.383199 | 10.564024 | 2.837079 | 64.5576525 | 0.063472 | 0.5362773
F1-JH56 | 102.2191 | 0.786712 | 9.9047276 | 0.3189857 | 192.4464 | 2.937096 | 0.4170903 | 15.811535 | 5.683855 | 1.910465 | 11.357195 | 3.080405 | 54.14590375 | 0.0594695 | 0.4984487
Blank 1 | 0.01017233 | 0.0002903333 | Below LOD | Below LOD | 0.061762 | Below LOD | Below LOD | 0.012649 | 0.0009086667 | Below LOD | Below LOD | Below LOD | 0.0121785 | Below LOD | Below LOD
Standard 5 QC | 5.078632 | 1.001982 | 10.3984414 | 1.025752 | 11.058774 | 4.822119 | 2.326536 | 5.360382 | 1.057225 | 1.558546 | 1.0664915 | 5.278611 | 1.02334625 | 1.0209325 | 1.099661
F1-JH57 | 65.36743 | 0.6035023 | 70.6767318 | 0.3654927 | 171.1658 | 3.5142485 | 0.5421975 | 20.24348325 | 6.601129 | 18.431723 | 9.7512425 | 13.54627 | 40.8992235 | 0.166274 | 0.885641
F1-JH58 | 213.316746 | 1.877124 | 68.7126804 | 0.4401127 | 339.376137 | 7.0854675 | 1.087344 | 44.9140775 | 13.79224 | 3.480155 | 25.6336725 | 7.482628 | 125.3177175 | 0.15221225 | 1.052601
F1-JH59 | 152.145 | 1.074049 | 13.5032968 | 0.310486 | 200.242979 | 5.6054955 | 0.4996883 | 20.533521 | 2.61553 | 2.656283 | 12.8497485 | 5.558158 | 93.48238325 | 0.09234925 | 0.8004417
F1-JH60 | 119.6592 | 0.8568117 | 46.0654416 | 0.263706 | 248.7073 | 4.321319 | 0.629648 | 32.183246 | 11.3086 | 2.319868 | 14.1680625 | 4.479259 | 81.981157 | 0.09053425 | 0.9032293
F1-JH61 | 158.5217 | 1.210796 | 59.7118912 | 0.3538307 | 290.2153 | 5.438068 | 0.8245257 | 39.32186125 | 13.145952 | 3.078485 | 18.2908005 | 5.796442 | 96.3414515 | 0.1147725 | 0.7460773
F1-JH62 | 207.9274 | 1.809071 | 22.520544 | 0.4444963 | 269.911014 | 7.5448235 | 0.771029 | 28.96170125 | 6.177641 | 3.696017 | 19.1246745 | 7.986276 | 121.7274 | 0.13240625 | 1.034038
F1-JH63 | 416.3796 | 2.778052 | 111.0501 | 6.337669 | 315.325024 | 38.854755 | 2.493865 | 545.0128 | 12.17295 | 3.590796 | 23.809402 | 3.44561 | 169.4346 | 0.2281145 | 4.251078
F1-JH64 | 443.088 | 3.089113 | 87.0822892 | 5.86873 | 329.5616 | 41.81095 | 2.668948 | 660.6036 | 8.600743 | 4.154275 | 26.2270245 | 3.824755 | 214.2852 | 0.21956325 | 3.483796
F1-JH65 | 509.1984 | 4.06567 | 208.5392295 | 8.021735 | 349.249913 | 46.3404475 | 3.126993 | 671.8235115 | 12.01023 | 5.028128 | 37.138769 | 5.294215 | 201.6142 | 0.37033125 | 4.178731
F1-JH66 | 582.5318 | 4.2127 | 189.9575935 | 9.076545 | 373.701124 | 56.728243 | 3.539136 | 739.564024 | 18.714327 | 5.518074 | 33.641369 | 5.272829 | 261.4580705 | 0.354657 | 5.06296
F1-JH67 | 503.610234 | 3.820421 | 181.195624 | 7.736187 | 347.6127 | 45.8651315 | 3.052967 | 644.260893 | 12.24905 | 4.938542 | 43.3723725 | 5.35014 | 199.402 | 0.472174 | 4.058561
F1-JH68 | 462.583738 | 3.077316 | 90.6610092 | 6.604122 | 333.87 | 43.4296105 | 2.769142 | 589.1152 | 10.308726 | 3.747346 | 26.8173485 | 3.868243 | 189.177891 | 0.22001575 | 3.577011
Blank 1 | Below LOD | Below LOD | Below LOD | Below LOD | Below LOD | Below LOD | Below LOD | 0.12243725 | Below LOD | Below LOD | Below LOD | Below LOD | 0.0159705 | Below LOD | Below LOD
Standard 5 QC | 5.10085 | 1.002054 | 10.3866136 | 1.027175 | 11.119192 | 4.7813175 | 2.322895 | 5.3781845 | 1.061346 | 1.540609 | 1.086021 | 5.286303 | 1.02884725 | 1.021683 | 1.104134
F1-JH69 | 530.5284 | 4.732692 | 202.20476 | 8.728931 | 346.8346 | 54.026637 | 2.998128 | 649.1136 | 18.7464 | 30.42171 | 42.583362 | 5.292939 | 207.3110815 | 0.6801275 | 4.843993
F1-JH70 | 505.035207 | 3.762783 | 146.9494 | 7.336302 | 345.237308 | 51.108792 | 2.983168 | 638.1877 | 11.975471 | 15.17568 | 32.478766 | 4.2714 | 191.6288 | 0.44291825 | 3.94227
F1-JH71 | 459.301 | 2.949769 | 89.7949508 | 5.916839 | 327.583718 | 44.552416 | 2.70499 | 588.490541 | 9.876274 | 3.697525 | 26.978227 | 3.754708 | 195.5808645 | 0.213667 | 3.532528
F1-JH72 | 589.13338 | 5.492155 | 237.5723 | 10.57181 | 385.1257 | 50.548662 | 3.786203 | 871.069 | 21.74198 | 6.253832 | 42.368223 | 5.980421 | 249.2194 | 0.4496345 | 5.796093
F1-JH73 | 548.5813 | 4.562501 | 160.923773 | 8.341607 | 367.5359 | 48.9260885 | 3.426365 | 763.2187 | 11.80456 | 5.055488 | 35.6227905 | 4.852844 | 221.5956 | 0.32761325 | 4.469016
F1-JH74 | 499.8988 | 3.712107 | 132.6165 | 7.065072 | 345.52015 | 46.7070265 | 3.00966 | 630.1258 | 10.70198 | 4.299028 | 31.317272 | 4.40452 | 202.8934525 | 0.29083575 | 3.947331
F1-JH75 | 542.085417 | 5.53358 | 264.9418 | 9.335946 | 385.068176 | 46.461129 | 3.482285 | 697.1814 | 23.268708 | 5.432913 | 39.8078685 | 5.433964 | 210.0584 | 0.3959615 | 4.748018
F1-JH76 | 466.840343 | 3.43916 | 148.3466725 | 6.716296 | 348.079234 | 43.4833635 | 2.86702 | 589.2384 | 13.77487 | 10.53918 | 34.8962075 | 4.269372 | 192.361 | 0.42780175 | 3.706384
F1-JH77 | 493.9267 | 3.932117 | 165.6388 | 7.350342 | 344.9488 | 44.0688645 | 3.01176 | 635.5951 | 11.85554 | 4.726396 | 32.6089475 | 4.521275 | 191.4801 | 0.31586875 | 4.054239
F1-JH78 | 160.134723 | 1.183013 | 19.424819 | 0.3262307 | 217.6939 | 19.7398085 | 0.5454767 | 39.86853025 | 6.759046 | 13.053632 | 15.9043465 | 5.344924 | 102.7679 | 0.3663325 | 1.29636
F1-JH79 | 132.9196 | 0.9024327 | 15.0110276 | 0.290589 | 188.153263 | 15.9111385 | 0.4486007 | 30.6691405 | 5.434408 | 8.057875 | 13.201622 | 4.798471 | 92.27055875 | 0.26619375 | 1.079883
Blank 1 | Below LOD | Below LOD | Below LOD | Below LOD | Below LOD | Below LOD | 0.008617333 | Below LOD | Below LOD | Below LOD | Below LOD | Below LOD | Below LOD | Below LOD | Below LOD
Standard 5 QC | 5.006996 | 0.982436 | 10.2273714 | 1.006179 | 10.913285 | 4.6687215 | 2.276988 | 5.27210525 | 1.043711 | 1.566028 | 1.070834 | 5.207877 | 1.0096565 | 1.00244525 | 1.085394
Blank 2 | Below LOD | Below LOD | Below LOD | Below LOD | Below LOD | Below LOD | #DIV/0! | Below LOD | Below LOD | Below LOD | #DIV/0! | Below LOD | Below LOD | Below LOD | Below LOD
LOD | 0.006126667 | 6.96e-05 | 0.010853 | 0.0007771667 | 0.00189 | 0.01168 | 0.007366333 | 0.01067475 | 0.0001698 | 0.058 | 0.00972 | 0.008653333 | 0.0030525 | 0.000722345 | 0.0002759333